## 桩信息
工程名称 | 碗窑岭大桥 |  |  | 基桩名称 | 右11
设计桩长 | 11.700m | 设计桩径 | 2000 mm | 设计强度 | C25
浇筑日期 | 2025年 9月23日 | 测试日期 | 2025年 9月23日 | 检测依据 | JGJ 106-2014
仪器型号 | U5700 | 仪器编号 | U51811005 | 检定证号
测试人员 |  |  | 上岗证号

## 数据表
| 剖面 | 1-2 | 测距 | 1022mm | 剖面 | 1-3 | 测距 | 1506mm | 剖面 | 1-4 | 测距 | 1116mm | 剖面 | 2-3 | 测距 | 1088mm | 剖面 | 2-4 | 测距 | 1522mm | 剖面 | 3-4 | 测距 | 1094mm
| 声速(km/s) | 幅度(dB) |  |  | 声速(km/s) | 幅度(dB) |  |  | 声速(km/s) | 幅度(dB) |  |  | 声速(km/s) | 幅度(dB) |  |  | 声速(km/s) | 幅度(dB) |  |  | 声速(km/s) | 幅度(dB)
最大值 | 4.211 | 135.24 |  |  | 4.190 | 129.80 |  |  | 4.510 | 136.95 |  |  | 4.904 | 137.96 |  |  | 4.234 | 128.06 |  |  | 4.282 | 134.80
最小值 | 1.042 | 107.07 |  |  | 1.326 | 110.54 |  |  | 1.064 | 96.49 |  |  | 1.056 | 78.63 |  |  | 1.325 | 71.02 |  |  | 1.061 | 92.29
平均值 | 4.026 | 128.979 |  |  | 4.133 | 124.893 |  |  | 4.362 | 128.594 |  |  | 4.611 | 132.675 |  |  | 4.115 | 120.177 |  |  | 3.929 | 126.567
标准差 | 0.0947 | 7.128 |  |  | 0.0308 | 5.226 |  |  | 0.0823 | 11.212 |  |  | 0.1778 | 8.001 |  |  | 0.0532 | 11.778 |  |  | 0.1555 | 11.591
离差 | 0.0235 | 0.055 |  |  | 0.0075 | 0.042 |  |  | 0.0189 | 0.087 |  |  | 0.0386 | 0.060 |  |  | 0.0129 | 0.098 |  |  | 0.0396 | 0.092
临界值 | 3.805 | 122.979 |  |  | 3.989 | 118.893 |  |  | 4.169 | 122.594 |  |  | 4.195 | 126.675 |  |  | 3.971 | 114.177 |  |  | 3.566 | 120.567
深度(m) | 波速(km/s) | 幅度(dB) | 声时(us) | PSD(us^2/cm) | 波速(km/s) | 幅度(dB) | 声时(us) | PSD(us^2/cm) | 波速(km/s) | 幅度(dB) | 声时(us) | PSD(us^2/cm) | 波速(km/s) | 幅度(dB) | 声时(us) | PSD(us^2/cm) | 波速(km/s) | 幅度(dB) | 声时(us) | PSD(us^2/cm) | 波速(km/s) | 幅度(dB) | 声时(us) | PSD(us^2/cm)
0.00 | 1.042 | 110.98 | 981.07 | 0.000 | 1.326 | 110.76 | 1135.47 | 0.000 | 1.064 | 98.67 | 1049.07 | 0.000 | 1.056 | 78.63 | 1029.87 | 0.000 | 1.325 | 71.02 | 1148.27 | 0.000 | 1.061 | 96.73 | 1030.67 | 0.000
0.10 | 1.042 | 110.87 | 981.07 | 0.000 | 1.326 | 110.98 | 1135.47 | 0.000 | 1.064 | 96.49 | 1049.07 | 0.000 | 1.056 | 116.91 | 1029.87 | 0.000 | 1.325 | 92.60 | 1148.27 | 0.000 | 1.061 | 95.81 | 1030.67 | 0.000
0.20 | 1.042 | 111.91 | 981.07 | 0.000 | 1.326 | 110.98 | 1135.47 | 0.000 | 1.064 | 98.67 | 1049.07 | 0.000 | 1.056 | 116.47 | 1029.87 | 0.000 | 1.325 | 89.08 | 1148.27 | 0.000 | 1.061 | 97.56 | 1030.67 | 0.000
0.30 | 1.042 | 110.65 | 981.07 | 0.000 | 1.326 | 110.76 | 1135.47 | 0.000 | 1.064 | 96.49 | 1049.07 | 0.000 | 1.056 | 117.42 | 1029.87 | 0.000 | 1.325 | 89.08 | 1148.27 | 0.000 | 1.061 | 96.73 | 1030.67 | 0.000
0.40 | 1.042 | 111.30 | 981.07 | 0.000 | 1.326 | 112.00 | 1135.47 | 0.000 | 1.064 | 96.49 | 1049.07 | 0.000 | 1.056 | 116.91 | 1029.87 | 0.000 | 1.325 | 95.10 | 1148.27 | 0.000 | 1.061 | 94.79 | 1030.67 | 0.000
0.50 | 1.042 | 111.30 | 981.07 | 0.000 | 1.326 | 112.74 | 1135.47 | 0.000 | 1.064 | 97.65 | 1049.07 | 0.000 | 1.056 | 116.58 | 1029.87 | 0.000 | 1.325 | 91.02 | 1148.27 | 0.000 | 1.061 | 94.79 | 1030.67 | 0.000
0.60 | 1.042 | 110.30 | 981.07 | 0.000 | 1.326 | 113.34 | 1135.47 | 0.000 | 1.064 | 98.67 | 1049.07 | 0.000 | 1.056 | 112.78 | 1029.87 | 0.000 | 1.325 | 89.08 | 1148.27 | 0.000 | 1.061 | 93.63 | 1030.67 | 0.000
0.70 | 1.042 | 108.04 | 981.07 | 0.000 | 1.326 | 112.29 | 1135.47 | 0.000 | 1.064 | 100.41 | 1049.07 | 0.000 | 1.056 | 116.47 | 1029.87 | 0.000 | 1.325 | 90.10 | 1148.27 | 0.000 | 1.061 | 93.63 | 1030.67 | 0.000
0.80 | 1.042 | 107.07 | 981.07 | 0.000 | 1.326 | 110.98 | 1135.47 | 0.000 | 1.064 | 97.65 | 1049.07 | 0.000 | 1.056 | 115.41 | 1029.87 | 0.000 | 1.325 | 91.02 | 1148.27 | 0.000 | 1.061 | 93.63 | 1030.67 | 0.000
0.90 | 1.042 | 110.76 | 981.07 | 0.000 | 1.326 | 110.87 | 1135.47 | 0.000 | 1.064 | 101.17 | 1049.07 | 0.000 | 1.056 | 116.25 | 1029.87 | 0.000 | 1.325 | 86.58 | 1148.27 | 0.000 | 1.061 | 93.63 | 1030.67 | 0.000
1.00 | 1.042 | 114.13 | 981.07 | 0.000 | 1.326 | 110.54 | 1135.47 | 0.000 | 1.064 | 100.41 | 1049.07 | 0.000 | 1.056 | 121.98 | 1029.87 | 0.000 | 1.325 | 89.08 | 1148.27 | 0.000 | 1.061 | 93.63 | 1030.67 | 0.000
1.10 | 1.042 | 111.30 | 981.07 | 0.000 | 1.326 | 113.01 | 1135.47 | 0.000 | 1.064 | 97.65 | 1049.07 | 0.000 | 1.056 | 117.32 | 1029.87 | 0.000 | 1.325 | 89.08 | 1148.27 | 0.000 | 1.061 | 92.29 | 1030.67 | 0.000
1.20 | 1.042 | 111.91 | 981.07 | 0.000 | 1.326 | 112.38 | 1135.47 | 0.000 | 1.064 | 96.49 | 1049.07 | 0.000 | 1.056 | 116.91 | 1029.87 | 0.000 | 1.325 | 91.02 | 1148.27 | 0.000 | 1.061 | 96.73 | 1030.67 | 0.000
1.30 | 1.042 | 108.77 | 981.07 | 19927.295 | 1.326 | 112.92 | 1135.47 | 0.000 | 1.064 | 103.67 | 1049.07 | 63234.305 | 1.056 | 115.15 | 1029.87 | 0.000 | 1.325 | 98.97 | 1148.27 | 0.000 | 1.061 | 109.40 | 1030.67 | 0.000
1.40 | 1.911 | 119.85 | 534.67 | 7311.614 | 1.326 | 114.65 | 1135.47 | 60093.488 | 4.396 | 124.44 | 253.87 | 0.256 | 1.056 | 120.22 | 1029.87 | 61465.590 | 1.325 | 110.00 | 1148.27 | 57274.617 | 1.061 | 123.85 | 1030.67 | 55950.395
1.50 | 3.867 | 123.83 | 264.27 | 0.064 | 4.180 | 121.02 | 360.27 | 2.304 | 4.368 | 133.51 | 255.47 | 0.256 | 4.425 | 122.44 | 245.87 | 1.600 | 3.888 | 121.95 | 391.47 | 18.496 | 3.870 | 127.93 | 282.67 | 1.600
1.60 | 3.856 | 131.32 | 265.07 | 0.000 | 4.125 | 125.98 | 365.07 | 0.064 | 4.396 | 136.18 | 253.87 | 0.064 | 4.354 | 132.61 | 249.87 | 0.064 | 4.028 | 121.31 | 377.87 | 0.064 | 3.816 | 131.38 | 286.67 | 0.256
1.70 | 3.856 | 130.11 | 265.07 | 1.024 | 4.134 | 126.12 | 364.27 | 0.256 | 4.410 | 134.90 | 253.07 | 0.000 | 4.340 | 133.86 | 250.67 | 0.256 | 4.036 | 120.11 | 377.07 | 0.576 | 3.838 | 130.64 | 285.07 | 0.576
1.80 | 3.810 | 130.94 | 268.27 | 0.064 | 4.116 | 126.14 | 365.87 | 0.576 | 4.410 | 133.92 | 253.07 | 0.256 | 4.313 | 135.98 | 252.27 | 0.000 | 4.011 | 121.80 | 379.47 | 0.064 | 3.806 | 131.47 | 287.47 | 0.256
1.90 | 3.821 | 131.98 | 267.47 | 2.304 | 4.089 | 125.73 | 368.27 | 0.064 | 4.438 | 135.97 | 251.47 | 1.600 | 4.313 | 136.53 | 252.27 | 0.576 | 4.002 | 124.14 | 380.27 | 0.256 | 3.785 | 132.09 | 289.07 | 0.256
2.00 | 3.891 | 130.64 | 262.67 | 0.256 | 4.098 | 125.24 | 367.47 | 0.064 | 4.368 | 133.21 | 255.47 | 0.064 | 4.354 | 135.81 | 249.87 | 0.576 | 4.019 | 124.02 | 378.67 | 0.064 | 3.806 | 132.84 | 287.47 | 0.064
2.10 | 3.915 | 131.09 | 261.07 | 0.000 | 4.107 | 125.34 | 366.67 | 0.064 | 4.382 | 134.59 | 254.67 | 0.064 | 4.396 | 134.90 | 247.47 | 0.256 | 4.028 | 123.87 | 377.87 | 0.064 | 3.816 | 132.62 | 286.67 | 0.000
2.20 | 3.915 | 132.49 | 261.07 | 0.256 | 4.116 | 125.26 | 365.87 | 0.064 | 4.368 | 133.28 | 255.47 | 0.064 | 4.425 | 135.52 | 245.87 | 1.024 | 4.019 | 122.81 | 378.67 | 0.256 | 3.816 | 131.89 | 286.67 | 0.256
2.30 | 3.891 | 132.74 | 262.67 | 0.064 | 4.125 | 125.79 | 365.07 | 0.576 | 4.382 | 133.03 | 254.67 | 0.000 | 4.483 | 134.09 | 242.67 | 0.256 | 4.036 | 123.62 | 377.07 | 0.256 | 3.838 | 132.60 | 285.07 | 0.576
2.40 | 3.879 | 133.60 | 263.47 | 0.256 | 4.098 | 127.84 | 367.47 | 0.000 | 4.382 | 133.55 | 254.67 | 0.064 | 4.454 | 136.73 | 244.27 | 0.064 | 4.019 | 123.21 | 378.67 | 0.256 | 3.806 | 132.58 | 287.47 | 0.000
2.50 | 3.903 | 132.89 | 261.87 | 0.064 | 4.098 | 128.32 | 367.47 | 0.064 | 4.396 | 131.11 | 253.87 | 0.256 | 4.469 | 136.95 | 243.47 | 0.576 | 4.036 | 122.68 | 377.07 | 0.576 | 3.806 | 133.05 | 287.47 | 0.064
2.60 | 3.915 | 133.07 | 261.07 | 0.000 | 4.107 | 128.11 | 366.67 | 0.576 | 4.424 | 130.85 | 252.27 | 0.576 | 4.513 | 134.41 | 241.07 | 0.256 | 4.062 | 121.70 | 374.67 | 0.256 | 3.816 | 132.92 | 286.67 | 0.576
2.70 | 3.915 | 132.08 | 261.07 | 0.256 | 4.081 | 129.32 | 369.07 | 0.576 | 4.382 | 132.53 | 254.67 | 0.064 | 4.543 | 135.91 | 239.47 | 0.000 | 4.080 | 120.87 | 373.07 | 0.000 | 3.785 | 133.34 | 289.07 | 0.064
2.80 | 3.939 | 132.02 | 259.47 | 0.064 | 4.054 | 128.17 | 371.47 | 0.064 | 4.368 | 130.71 | 255.47 | 0.256 | 4.543 | 134.11 | 239.47 | 0.064 | 4.080 | 122.31 | 373.07 | 0.064 | 3.774 | 131.81 | 289.87 | 0.064
2.90 | 3.927 | 131.08 | 260.27 | 0.064 | 4.063 | 127.84 | 370.67 | 0.000 | 4.341 | 130.39 | 257.07 | 0.064 | 4.559 | 133.76 | 238.67 | 0.000 | 4.071 | 121.36 | 373.87 | 0.064 | 3.785 | 131.86 | 289.07 | 0.064
3.00 | 3.939 | 130.46 | 259.47 | 0.064 | 4.063 | 128.07 | 370.67 | 0.576 | 4.355 | 130.54 | 256.27 | 0.064 | 4.559 | 135.72 | 238.67 | 0.000 | 4.080 | 120.76 | 373.07 | 0.000 | 3.774 | 131.42 | 289.87 | 0.064
3.10 | 3.927 | 129.73 | 260.27 | 0.256 | 4.089 | 126.85 | 368.27 | 0.000 | 4.368 | 130.71 | 255.47 | 0.000 | 4.559 | 136.28 | 238.67 | 0.256 | 4.080 | 121.52 | 373.07 | 0.256 | 3.785 | 131.47 | 289.07 | 0.000
3.20 | 3.951 | 128.54 | 258.67 | 0.064 | 4.089 | 127.34 | 368.27 | 0.000 | 4.368 | 131.18 | 255.47 | 0.064 | 4.589 | 135.84 | 237.07 | 0.064 | 4.097 | 121.23 | 371.47 | 0.000 | 3.785 | 131.44 | 289.07 | 0.256
3.30 | 3.963 | 128.99 | 257.87 | 0.576 | 4.089 | 127.21 | 368.27 | 0.000 | 4.355 | 131.84 | 256.27 | 0.064 | 4.574 | 136.50 | 237.87 | 0.000 | 4.097 | 122.88 | 371.47 | 0.000 | 3.806 | 131.57 | 287.47 | 0.000
3.40 | 4.000 | 130.67 | 255.47 | 0.256 | 4.089 | 127.44 | 368.27 | 0.256 | 4.341 | 130.37 | 257.07 | 0.000 | 4.574 | 135.27 | 237.87 | 0.256 | 4.097 | 122.73 | 371.47 | 0.576 | 3.806 | 130.95 | 287.47 | 0.000
3.50 | 3.976 | 131.51 | 257.07 | 0.064 | 4.107 | 127.07 | 366.67 | 0.576 | 4.341 | 132.67 | 257.07 | 0.064 | 4.605 | 134.77 | 236.27 | 0.064 | 4.071 | 123.62 | 373.87 | 1.024 | 3.806 | 131.41 | 287.47 | 0.576
3.60 | 3.988 | 129.53 | 256.27 | 0.000 | 4.081 | 126.76 | 369.07 | 0.256 | 4.328 | 132.49 | 257.87 | 0.064 | 4.621 | 135.29 | 235.47 | 0.000 | 4.106 | 123.64 | 370.67 | 0.000 | 3.774 | 129.85 | 289.87 | 0.256
3.70 | 3.988 | 129.51 | 256.27 | 0.256 | 4.098 | 126.40 | 367.47 | 0.000 | 4.341 | 132.47 | 257.07 | 0.064 | 4.621 | 135.64 | 235.47 | 0.064 | 4.106 | 122.75 | 370.67 | 0.064 | 3.795 | 130.19 | 288.27 | 0.000
3.80 | 3.963 | 129.62 | 257.87 | 0.000 | 4.098 | 125.30 | 367.47 | 0.000 | 4.328 | 132.69 | 257.87 | 0.000 | 4.636 | 135.21 | 234.67 | 0.000 | 4.115 | 123.12 | 369.87 | 0.000 | 3.795 | 130.51 | 288.27 | 0.064
3.90 | 3.963 | 129.42 | 257.87 | 0.256 | 4.098 | 126.00 | 367.47 | 0.064 | 4.328 | 133.12 | 257.87 | 0.064 | 4.636 | 135.26 | 234.67 | 0.064 | 4.115 | 122.24 | 369.87 | 0.064 | 3.806 | 130.08 | 287.47 | 0.000
4.00 | 3.988 | 129.60 | 256.27 | 0.064 | 4.107 | 125.32 | 366.67 | 0.000 | 4.314 | 133.19 | 258.67 | 0.000 | 4.652 | 135.81 | 233.87 | 0.000 | 4.124 | 122.31 | 369.07 | 0.064 | 3.806 | 130.41 | 287.47 | 0.256
4.10 | 4.000 | 129.39 | 255.47 | 0.064 | 4.107 | 125.47 | 366.67 | 0.064 | 4.314 | 132.76 | 258.67 | 0.064 | 4.652 | 136.16 | 233.87 | 0.256 | 4.133 | 122.61 | 368.27 | 0.064 | 3.827 | 130.41 | 285.87 | 0.000
4.20 | 4.013 | 129.57 | 254.67 | 0.256 | 4.116 | 125.61 | 365.87 | 0.256 | 4.301 | 133.35 | 259.47 | 0.000 | 4.684 | 135.35 | 232.27 | 0.064 | 4.124 | 123.46 | 369.07 | 0.064 | 3.827 | 130.33 | 285.87 | 0.000
4.30 | 3.988 | 131.06 | 256.27 | 0.064 | 4.134 | 124.28 | 364.27 | 0.064 | 4.301 | 133.19 | 259.47 | 0.064 | 4.668 | 135.37 | 233.07 | 0.256 | 4.115 | 123.67 | 369.87 | 0.576 | 3.827 | 130.32 | 285.87 | 0.000
4.40 | 3.976 | 132.74 | 257.07 | 0.000 | 4.125 | 125.81 | 365.07 | 0.256 | 4.314 | 132.41 | 258.67 | 0.000 | 4.636 | 135.46 | 234.67 | 0.064 | 4.088 | 123.85 | 372.27 | 0.064 | 3.827 | 129.34 | 285.87 | 0.064
4.50 | 3.976 | 132.77 | 257.07 | 0.000 | 4.143 | 124.92 | 363.47 | 0.064 | 4.314 | 132.69 | 258.67 | 0.576 | 4.652 | 135.74 | 233.87 | 0.000 | 4.097 | 124.40 | 371.47 | 0.064 | 3.838 | 130.64 | 285.07 | 0.000
4.60 | 3.976 | 132.95 | 257.07 | 0.064 | 4.153 | 124.52 | 362.67 | 0.256 | 4.275 | 132.78 | 261.07 | 0.000 | 4.652 | 135.77 | 233.87 | 0.000 | 4.088 | 124.00 | 372.27 | 0.064 | 3.838 | 130.19 | 285.07 | 0.064
4.70 | 3.963 | 132.37 | 257.87 | 0.000 | 4.134 | 125.15 | 364.27 | 0.064 | 4.275 | 133.58 | 261.07 | 0.000 | 4.652 | 135.43 | 233.87 | 0.000 | 4.097 | 124.62 | 371.47 | 0.000 | 3.848 | 130.24 | 284.27 | 0.000
4.80 | 3.963 | 132.92 | 257.87 | 0.064 | 4.143 | 125.32 | 363.47 | 0.000 | 4.275 | 133.24 | 261.07 | 0.000 | 4.652 | 135.58 | 233.87 | 1.024 | 4.097 | 124.33 | 371.47 | 0.576 | 3.848 | 130.93 | 284.27 | 1.024
4.90 | 3.951 | 131.76 | 258.67 | 0.064 | 4.143 | 126.99 | 363.47 | 0.064 | 4.275 | 133.67 | 261.07 | 0.064 | 4.717 | 137.07 | 230.67 | 0.064 | 4.071 | 123.44 | 373.87 | 0.000 | 3.806 | 132.60 | 287.47 | 0.064
5.00 | 3.939 | 130.49 | 259.47 | 0.256 | 4.153 | 126.51 | 362.67 | 0.256 | 4.262 | 134.78 | 261.87 | 0.000 | 4.733 | 137.20 | 229.87 | 0.256 | 4.071 | 124.53 | 373.87 | 0.576 | 3.816 | 132.52 | 286.67 | 0.256
5.10 | 3.963 | 129.90 | 257.87 | 0.064 | 4.134 | 127.34 | 364.27 | 0.064 | 4.262 | 132.55 | 261.87 | 0.256 | 4.766 | 137.60 | 228.27 | 0.576 | 4.097 | 124.42 | 371.47 | 0.576 | 3.838 | 133.03 | 285.07 | 0.064
5.20 | 3.976 | 130.28 | 257.07 | 0.000 | 4.143 | 126.51 | 363.47 | 0.064 | 4.288 | 131.18 | 260.27 | 0.576 | 4.817 | 137.79 | 225.87 | 0.064 | 4.124 | 123.90 | 369.07 | 0.064 | 3.848 | 133.09 | 284.27 | 0.064
5.30 | 3.976 | 129.52 | 257.07 | 0.000 | 4.153 | 125.71 | 362.67 | 0.064 | 4.249 | 130.88 | 262.67 | 0.256 | 4.800 | 137.96 | 226.67 | 0.256 | 4.115 | 123.56 | 369.87 | 0.256 | 3.859 | 133.15 | 283.47 | 0.064
5.40 | 3.976 | 129.20 | 257.07 | 0.256 | 4.162 | 125.15 | 361.87 | 0.000 | 4.223 | 133.10 | 264.27 | 0.000 | 4.834 | 137.29 | 225.07 | 0.000 | 4.097 | 122.54 | 371.47 | 0.064 | 3.848 | 131.00 | 284.27 | 0.256
5.50 | 3.951 | 130.43 | 258.67 | 1.024 | 4.162 | 125.75 | 361.87 | 0.576 | 4.223 | 132.86 | 264.27 | 0.256 | 4.834 | 135.97 | 225.07 | 0.256 | 4.106 | 121.36 | 370.67 | 0.256 | 3.870 | 132.15 | 282.67 | 0.256
5.60 | 4.000 | 129.18 | 255.47 | 0.064 | 4.190 | 124.47 | 359.47 | 0.256 | 4.249 | 132.78 | 262.67 | 0.064 | 4.869 | 135.57 | 223.47 | 0.064 | 4.124 | 122.81 | 369.07 | 0.576 | 3.892 | 131.38 | 281.07 | 0.000
5.70 | 3.988 | 129.51 | 256.27 | 0.256 | 4.171 | 124.81 | 361.07 | 0.064 | 4.236 | 132.80 | 263.47 | 0.000 | 4.886 | 136.64 | 222.67 | 0.256 | 4.151 | 117.79 | 366.67 | 5.184 | 3.892 | 124.69 | 281.07 | 1.024
5.80 | 4.013 | 130.51 | 254.67 | 1.024 | 4.180 | 125.09 | 360.27 | 0.064 | 4.236 | 131.47 | 263.47 | 0.064 | 4.851 | 136.62 | 224.27 | 0.576 | 4.071 | 117.29 | 373.87 | 3.136 | 3.848 | 121.79 | 284.27 | 0.576
5.90 | 4.064 | 129.87 | 251.47 | 0.576 | 4.190 | 125.24 | 359.47 | 0.576 | 4.223 | 131.58 | 264.27 | 0.064 | 4.904 | 136.54 | 221.87 | 0.576 | 4.133 | 124.51 | 368.27 | 0.576 | 3.881 | 130.42 | 281.87 | 2.304
6.00 | 4.026 | 123.42 | 253.87 | 0.576 | 4.162 | 122.32 | 361.87 | 1.024 | 4.236 | 132.09 | 263.47 | 0.256 | 4.851 | 134.14 | 224.27 | 0.000 | 4.106 | 123.54 | 370.67 | 0.256 | 3.816 | 130.95 | 286.67 | 0.256
6.10 | 4.064 | 132.28 | 251.47 | 0.064 | 4.125 | 124.83 | 365.07 | 0.000 | 4.210 | 134.07 | 265.07 | 0.064 | 4.851 | 136.31 | 224.27 | 0.064 | 4.124 | 125.00 | 369.07 | 0.000 | 3.795 | 131.30 | 288.27 | 0.064
6.20 | 4.051 | 131.01 | 252.27 | 0.256 | 4.125 | 125.32 | 365.07 | 0.064 | 4.223 | 133.70 | 264.27 | 0.064 | 4.869 | 136.93 | 223.47 | 0.256 | 4.124 | 124.37 | 369.07 | 1.024 | 3.806 | 130.19 | 287.47 | 0.064
6.30 | 4.026 | 132.46 | 253.87 | 1.024 | 4.116 | 125.61 | 365.87 | 0.256 | 4.210 | 131.20 | 265.07 | 0.064 | 4.834 | 136.37 | 225.07 | 0.256 | 4.088 | 125.74 | 372.27 | 0.064 | 3.795 | 129.44 | 288.27 | 0.064
6.40 | 3.976 | 133.68 | 257.07 | 4.096 | 4.098 | 126.99 | 367.47 | 0.256 | 4.223 | 133.39 | 264.27 | 0.576 | 4.800 | 137.87 | 226.67 | 0.064 | 4.080 | 125.92 | 373.07 | 0.256 | 3.806 | 130.13 | 287.47 | 0.256
6.50 | 4.077 | 133.40 | 250.67 | 1.600 | 4.116 | 128.50 | 365.87 | 0.000 | 4.262 | 133.53 | 261.87 | 0.000 | 4.817 | 136.62 | 225.87 | 0.256 | 4.097 | 127.77 | 371.47 | 0.576 | 3.827 | 129.91 | 285.87 | 0.064
6.60 | 4.013 | 133.36 | 254.67 | 0.256 | 4.116 | 128.28 | 365.87 | 0.064 | 4.262 | 133.68 | 261.87 | 0.064 | 4.851 | 133.33 | 224.27 | 0.256 | 4.071 | 126.12 | 373.87 | 0.000 | 3.816 | 131.94 | 286.67 | 0.064
6.70 | 3.988 | 132.08 | 256.27 | 0.576 | 4.107 | 127.79 | 366.67 | 0.576 | 4.275 | 133.67 | 261.07 | 0.000 | 4.817 | 133.84 | 225.87 | 0.064 | 4.071 | 125.06 | 373.87 | 0.256 | 3.806 | 132.15 | 287.47 | 0.576
6.80 | 4.026 | 131.08 | 253.87 | 0.064 | 4.134 | 127.60 | 364.27 | 0.064 | 4.275 | 133.56 | 261.07 | 0.000 | 4.834 | 135.48 | 225.07 | 0.064 | 4.088 | 125.70 | 372.27 | 0.256 | 3.838 | 131.11 | 285.07 | 0.000
6.90 | 4.013 | 131.81 | 254.67 | 0.576 | 4.125 | 127.66 | 365.07 | 0.064 | 4.275 | 131.23 | 261.07 | 0.064 | 4.851 | 134.90 | 224.27 | 0.000 | 4.071 | 126.12 | 373.87 | 0.576 | 3.838 | 127.81 | 285.07 | 0.064
7.00 | 3.976 | 131.94 | 257.07 | 0.256 | 4.134 | 127.21 | 364.27 | 0.576 | 4.262 | 129.90 | 261.87 | 0.576 | 4.851 | 133.95 | 224.27 | 0.064 | 4.045 | 122.84 | 376.27 | 0.256 | 3.848 | 127.53 | 284.27 | 0.000
7.10 | 4.000 | 132.14 | 255.47 | 0.000 | 4.162 | 127.42 | 361.87 | 2.304 | 4.301 | 127.37 | 259.47 | 0.576 | 4.869 | 134.76 | 223.47 | 1.024 | 4.062 | 124.62 | 374.67 | 0.064 | 3.848 | 129.44 | 284.27 | 0.576
7.20 | 4.000 | 130.69 | 255.47 | 0.576 | 4.107 | 126.49 | 366.67 | 0.064 | 4.341 | 132.71 | 257.07 | 0.576 | 4.800 | 135.73 | 226.67 | 0.576 | 4.054 | 124.51 | 375.47 | 0.576 | 3.816 | 129.62 | 286.67 | 0.064
7.30 | 4.038 | 131.15 | 253.07 | 0.064 | 4.116 | 126.16 | 365.87 | 1.024 | 4.382 | 135.00 | 254.67 | 0.064 | 4.750 | 135.64 | 229.07 | 0.576 | 4.080 | 127.58 | 373.07 | 0.064 | 3.806 | 130.91 | 287.47 | 1.600
7.40 | 4.026 | 131.20 | 253.87 | 1.600 | 4.153 | 127.07 | 362.67 | 0.256 | 4.368 | 136.95 | 255.47 | 0.256 | 4.800 | 136.02 | 226.67 | 1.600 | 4.088 | 127.17 | 372.27 | 0.064 | 3.859 | 132.04 | 283.47 | 1.024
7.50 | 3.963 | 131.48 | 257.87 | 0.064 | 4.134 | 125.51 | 364.27 | 0.064 | 4.341 | 135.42 | 257.07 | 0.000 | 4.717 | 136.12 | 230.67 | 0.576 | 4.080 | 127.22 | 373.07 | 0.000 | 3.903 | 132.59 | 280.27 | 0.000
7.60 | 3.951 | 131.30 | 258.67 | 1.024 | 4.143 | 126.16 | 363.47 | 1.600 | 4.341 | 135.73 | 257.07 | 0.256 | 4.766 | 136.91 | 228.27 | 0.000 | 4.080 | 123.25 | 373.07 | 0.576 | 3.903 | 131.52 | 280.27 | 1.024
7.70 | 4.000 | 131.95 | 255.47 | 0.576 | 4.098 | 124.81 | 367.47 | 0.256 | 4.368 | 131.88 | 255.47 | 0.000 | 4.766 | 137.91 | 228.27 | 0.000 | 4.106 | 122.02 | 370.67 | 1.024 | 3.859 | 128.92 | 283.47 | 0.256
7.80 | 4.038 | 132.35 | 253.07 | 0.000 | 4.116 | 121.64 | 365.87 | 0.064 | 4.368 | 129.49 | 255.47 | 0.064 | 4.766 | 137.13 | 228.27 | 0.064 | 4.142 | 117.94 | 367.47 | 0.064 | 3.881 | 127.20 | 281.87 | 0.064
7.90 | 4.038 | 128.40 | 253.07 | 0.064 | 4.107 | 123.32 | 366.67 | 0.000 | 4.355 | 133.46 | 256.27 | 0.064 | 4.783 | 134.24 | 227.47 | 0.256 | 4.133 | 120.32 | 368.27 | 0.064 | 3.892 | 130.42 | 281.07 | 0.000
8.00 | 4.051 | 127.77 | 252.27 | 0.064 | 4.107 | 129.70 | 366.67 | 0.064 | 4.368 | 136.14 | 255.47 | 0.064 | 4.750 | 136.17 | 229.07 | 0.064 | 4.142 | 124.21 | 367.47 | 0.064 | 3.892 | 134.80 | 281.07 | 0.064
8.10 | 4.064 | 131.01 | 251.47 | 0.064 | 4.098 | 129.80 | 367.47 | 0.064 | 4.355 | 136.16 | 256.27 | 0.064 | 4.733 | 137.14 | 229.87 | 0.064 | 4.151 | 126.24 | 366.67 | 0.000 | 3.903 | 134.42 | 280.27 | 0.064
8.20 | 4.077 | 132.91 | 250.67 | 0.576 | 4.107 | 129.71 | 366.67 | 0.256 | 4.341 | 136.30 | 257.07 | 1.600 | 4.717 | 136.53 | 230.67 | 0.576 | 4.151 | 127.30 | 366.67 | 0.256 | 3.915 | 134.79 | 279.47 | 0.256
8.30 | 4.116 | 132.80 | 248.27 | 0.064 | 4.125 | 127.24 | 365.07 | 0.000 | 4.410 | 133.17 | 253.07 | 0.256 | 4.668 | 136.05 | 233.07 | 0.000 | 4.133 | 127.13 | 368.27 | 0.000 | 3.937 | 133.31 | 277.87 | 0.064
8.40 | 4.103 | 132.85 | 249.07 | 0.576 | 4.125 | 127.73 | 365.07 | 0.064 | 4.438 | 132.78 | 251.47 | 0.064 | 4.668 | 135.18 | 233.07 | 0.064 | 4.133 | 126.95 | 368.27 | 0.000 | 3.948 | 133.10 | 277.07 | 0.000
8.50 | 4.064 | 133.81 | 251.47 | 0.064 | 4.134 | 127.50 | 364.27 | 0.576 | 4.424 | 133.56 | 252.27 | 0.256 | 4.684 | 135.55 | 232.27 | 0.000 | 4.133 | 127.15 | 368.27 | 0.064 | 3.948 | 133.31 | 277.07 | 0.000
8.60 | 4.051 | 134.52 | 252.27 | 0.256 | 4.107 | 128.87 | 366.67 | 0.064 | 4.396 | 132.45 | 253.87 | 1.024 | 4.684 | 135.50 | 232.27 | 0.064 | 4.124 | 126.01 | 369.07 | 0.064 | 3.948 | 132.79 | 277.07 | 0.000
8.70 | 4.026 | 134.61 | 253.87 | 0.064 | 4.116 | 128.14 | 365.87 | 0.064 | 4.452 | 129.10 | 250.67 | 0.576 | 4.668 | 135.40 | 233.07 | 0.256 | 4.133 | 125.53 | 368.27 | 0.000 | 3.948 | 132.97 | 277.07 | 0.256
8.80 | 4.038 | 134.13 | 253.07 | 0.256 | 4.125 | 127.57 | 365.07 | 1.024 | 4.495 | 128.77 | 248.27 | 0.064 | 4.636 | 135.42 | 234.67 | 0.000 | 4.133 | 124.69 | 368.27 | 0.064 | 3.971 | 131.99 | 275.47 | 1.024
8.90 | 4.064 | 133.29 | 251.47 | 0.256 | 4.162 | 128.07 | 361.87 | 0.256 | 4.510 | 130.11 | 247.47 | 0.000 | 4.636 | 134.98 | 234.67 | 0.064 | 4.142 | 124.93 | 367.47 | 0.000 | 4.018 | 134.15 | 272.27 | 0.064
9.00 | 4.090 | 133.49 | 249.87 | 0.064 | 4.180 | 127.98 | 360.27 | 0.064 | 4.510 | 131.11 | 247.47 | 1.600 | 4.652 | 134.67 | 233.87 | 0.256 | 4.142 | 125.45 | 367.47 | 0.064 | 4.030 | 133.37 | 271.47 | 0.064
9.10 | 4.103 | 133.42 | 249.07 | 0.064 | 4.171 | 128.71 | 361.07 | 0.000 | 4.438 | 132.27 | 251.47 | 0.576 | 4.621 | 134.65 | 235.47 | 0.064 | 4.133 | 126.74 | 368.27 | 0.064 | 4.018 | 133.57 | 272.27 | 0.000
9.20 | 4.090 | 133.53 | 249.87 | 0.000 | 4.171 | 128.78 | 361.07 | 0.000 | 4.396 | 134.00 | 253.87 | 0.576 | 4.605 | 135.46 | 236.27 | 0.256 | 4.124 | 127.91 | 369.07 | 0.576 | 4.018 | 132.73 | 272.27 | 0.576
9.30 | 4.090 | 132.76 | 249.87 | 0.000 | 4.171 | 128.47 | 361.07 | 0.064 | 4.438 | 134.13 | 251.47 | 0.064 | 4.636 | 135.36 | 234.67 | 0.000 | 4.151 | 127.03 | 366.67 | 0.000 | 4.054 | 132.66 | 269.87 | 0.064
9.40 | 4.090 | 132.27 | 249.87 | 0.064 | 4.180 | 128.07 | 360.27 | 0.064 | 4.424 | 133.03 | 252.27 | 0.064 | 4.636 | 136.21 | 234.67 | 0.064 | 4.151 | 127.25 | 366.67 | 0.576 | 4.066 | 131.92 | 269.07 | 0.064
9.50 | 4.103 | 133.29 | 249.07 | 0.064 | 4.171 | 127.52 | 361.07 | 1.024 | 4.438 | 133.97 | 251.47 | 0.064 | 4.621 | 135.13 | 235.47 | 0.576 | 4.178 | 127.16 | 364.27 | 0.064 | 4.054 | 131.41 | 269.87 | 0.256
9.60 | 4.116 | 133.93 | 248.27 | 0.064 | 4.134 | 128.48 | 364.27 | 0.064 | 4.424 | 131.82 | 252.27 | 0.256 | 4.574 | 135.53 | 237.87 | 0.064 | 4.169 | 128.01 | 365.07 | 0.064 | 4.078 | 130.73 | 268.27 | 0.064
9.70 | 4.130 | 133.62 | 247.47 | 0.576 | 4.143 | 129.47 | 363.47 | 1.024 | 4.452 | 132.21 | 250.67 | 1.024 | 4.559 | 135.14 | 238.67 | 1.024 | 4.178 | 128.06 | 364.27 | 0.576 | 4.090 | 131.82 | 267.47 | 0.256
9.80 | 4.170 | 132.31 | 245.07 | 0.064 | 4.180 | 127.36 | 360.27 | 2.304 | 4.510 | 133.19 | 247.47 | 0.256 | 4.498 | 134.67 | 241.87 | 0.064 | 4.206 | 127.66 | 361.87 | 0.256 | 4.115 | 132.25 | 265.87 | 0.000
9.90 | 4.157 | 133.49 | 245.87 | 0.064 | 4.125 | 128.67 | 365.07 | 0.256 | 4.481 | 133.51 | 249.07 | 0.000 | 4.483 | 133.80 | 242.67 | 0.064 | 4.225 | 127.10 | 360.27 | 0.064 | 4.115 | 129.15 | 265.87 | 0.576
10.00 | 4.143 | 134.59 | 246.67 | 0.000 | 4.143 | 128.11 | 363.47 | 0.576 | 4.481 | 131.38 | 249.07 | 0.000 | 4.469 | 132.97 | 243.47 | 0.576 | 4.234 | 125.97 | 359.47 | 0.256 | 4.152 | 129.15 | 263.47 | 1.024
10.10 | 4.143 | 134.91 | 246.67 | 0.256 | 4.171 | 127.19 | 361.07 | 0.064 | 4.481 | 132.27 | 249.07 | 0.576 | 4.425 | 133.61 | 245.87 | 0.064 | 4.215 | 126.51 | 361.07 | 0.576 | 4.203 | 129.15 | 260.27 | 0.256
10.20 | 4.170 | 135.03 | 245.07 | 0.064 | 4.180 | 127.36 | 360.27 | 0.064 | 4.438 | 132.61 | 251.47 | 0.064 | 4.411 | 133.56 | 246.67 | 0.064 | 4.187 | 127.11 | 363.47 | 0.256 | 4.229 | 129.15 | 258.67 | 0.064
10.30 | 4.157 | 135.01 | 245.87 | 0.000 | 4.190 | 127.34 | 359.47 | 0.000 | 4.452 | 132.37 | 250.67 | 0.256 | 4.425 | 134.17 | 245.87 | 0.000 | 4.206 | 126.09 | 361.87 | 0.000 | 4.242 | 129.15 | 257.87 | 0.256
10.40 | 4.157 | 135.24 | 245.87 | 0.000 | 4.190 | 127.32 | 359.47 | 0.576 | 4.481 | 131.69 | 249.07 | 0.000 | 4.425 | 134.44 | 245.87 | 0.064 | 4.206 | 126.62 | 361.87 | 0.000 | 4.216 | 129.15 | 259.47 | 0.064
10.50 | 4.157 | 134.96 | 245.87 | 0.256 | 4.162 | 128.45 | 361.87 | 0.000 | 4.481 | 131.58 | 249.07 | 0.064 | 4.411 | 135.10 | 246.67 | 0.064 | 4.206 | 126.47 | 361.87 | 0.000 | 4.203 | 129.15 | 260.27 | 0.000
10.60 | 4.130 | 134.21 | 247.47 | 0.256 | 4.162 | 126.18 | 361.87 | 0.064 | 4.495 | 131.25 | 248.27 | 0.064 | 4.396 | 134.38 | 247.47 | 0.064 | 4.206 | 126.57 | 361.87 | 0.064 | 4.203 | 129.15 | 260.27 | 0.256
10.70 | 4.157 | 133.64 | 245.87 | 0.064 | 4.153 | 127.65 | 362.67 | 0.576 | 4.481 | 129.52 | 249.07 | 0.256 | 4.411 | 133.76 | 246.67 | 1.024 | 4.215 | 126.21 | 361.07 | 0.576 | 4.229 | 129.15 | 258.67 | 0.064
10.80 | 4.143 | 132.47 | 246.67 | 0.256 | 4.125 | 128.16 | 365.07 | 0.064 | 4.452 | 131.54 | 250.67 | 0.064 | 4.354 | 134.35 | 249.87 | 0.000 | 4.187 | 125.84 | 363.47 | 0.000 | 4.216 | 129.15 | 259.47 | 0.064
10.90 | 4.170 | 130.76 | 245.07 | 0.256 | 4.134 | 128.78 | 364.27 | 0.064 | 4.466 | 133.26 | 249.87 | 0.064 | 4.354 | 134.86 | 249.87 | 0.064 | 4.187 | 125.52 | 363.47 | 0.064 | 4.203 | 129.15 | 260.27 | 0.064
11.00 | 4.198 | 129.00 | 243.47 | 0.064 | 4.143 | 129.40 | 363.47 | 0.256 | 4.481 | 133.42 | 249.07 | 0.064 | 4.340 | 135.43 | 250.67 | 0.064 | 4.178 | 126.58 | 364.27 | 0.000 | 4.216 | 129.15 | 259.47 | 0.256
11.10 | 4.211 | 129.82 | 242.67 | 0.064 | 4.162 | 129.43 | 361.87 | 0.064 | 4.466 | 134.96 | 249.87 | 1.600 | 4.327 | 135.89 | 251.47 | 0.064 | 4.178 | 128.00 | 364.27 | 0.000 | 4.242 | 127.73 | 257.87 | 1.600
11.20 | 4.198 | 129.82 | 243.47 | 0.576 | 4.171 | 127.16 | 361.07 | 0.576 | 4.396 | 133.70 | 253.87 | 0.064 | 4.340 | 135.57 | 250.67 | 0.064 | 4.178 | 125.68 | 364.27 | 0.064 | 4.178 | 127.66 | 261.87 | 0.576
11.30 | 4.157 | 130.36 | 245.87 | 0.576 | 4.143 | 123.55 | 363.47 | 0.000 | 4.410 | 132.43 | 253.07 | 0.576 | 4.327 | 134.15 | 251.47 | 0.256 | 4.169 | 128.02 | 365.07 | 0.576 | 4.216 | 129.15 | 259.47 | 0.064
11.40 | 4.198 | 129.90 | 243.47 | 0.064 | 4.143 | 127.24 | 363.47 | 0.064 | 4.452 | 131.29 | 250.67 | 6.400 | 4.299 | 134.65 | 253.07 | 0.064 | 4.197 | 127.38 | 362.67 | 0.256 | 4.229 | 129.15 | 258.67 | 0.256
11.50 | 4.184 | 130.25 | 244.27 | 0.000 | 4.153 | 127.42 | 362.67 | 0.256 | 4.314 | 131.58 | 258.67 | 10.816 | 4.286 | 134.81 | 253.87 | 0.000 | 4.178 | 124.82 | 364.27 | 5.184 | 4.256 | 129.15 | 257.07 | 1.600
11.60 | 4.184 | 131.06 | 244.27 | 0.000 | 4.171 | 126.10 | 361.07 | 0.064 | 4.148 | 132.67 | 269.07 | 2.304 | 4.286 | 134.90 | 253.87 | 0.064 | 4.097 | 125.58 | 371.47 | 0.256 | 4.190 | 126.69 | 261.07 | 3.136
11.70 | 4.184 | 130.44 | 244.27 | 0.000 | 4.180 | 128.25 | 360.27 | 0.000 | 4.075 | 135.10 | 273.87 | 0.000 | 4.272 | 134.52 | 254.67 | 0.000 | 4.080 | 124.08 | 373.07 | 0.000 | 4.282 | 121.01 | 255.47 | 0.000

## 单桩报告
报告编号：
超声波法单桩检测报告单
项目名称 | 碗窑岭大桥 |  |  |  | 桩编号 | 右11
工程名称 | 碗窑岭大桥 |  |  |  | 检测人员
检测依据 | JGJ 106-2014
测试仪器 | ZBL-U520非金属超声检测仪 |  |  |  | 审 核
灌注日期 | 2025年 9月23日 |  | 测试日期 | 2025年 9月23日 |  | 设计砼 强度 | C25
桩 型 | 摩擦桩 |  | 设计桩长(m) | 11.700m |  | 设计桩径(m) | 2.00
检测管平面布置示意图 |  | 测试结果 |  | Vm （km/s) | Am （dB） | VD （km/s) | AD （dB）
组 号
|  | 1-2 |  | 4.026 | 128.979 | 3.805 | 122.979
|  | 1-3 |  | 4.133 | 124.893 | 3.989 | 118.893
|  | 1-4 |  | 4.362 | 128.594 | 4.169 | 122.594
|  | 2-3 |  | 4.611 | 132.675 | 4.195 | 126.675
|  | 2-4 |  | 4.115 | 120.177 | 3.971 | 114.177
|  | 3-4 |  | 3.929 | 126.567 | 3.566 | 120.567
检 测 结 果 | 整桩声速临界值：3.949 km/s。 该桩混凝土均匀、密实、桩身完整，完整性类别为Ⅰ类桩。
地址： -1- 电话：
N
1
4
3
2